## test data
δc[mm] | P[kN] | M | ε | σ
0 | 0 | 0 | 0 | 0
0.1176904 | 1.402294 | 70.11468 | 0.0005884521 | 5.2586
0.2124117 | 2.21515 | 110.7575 | 0.001062058 | 8.306811
0.2775563 | 2.650723 | 132.5362 | 0.001387782 | 9.940211
0.3214228 | 3.246247 | 162.3124 | 0.001607114 | 12.17342
0.3733415 | 3.966968 | 198.3484 | 0.001866707 | 14.87613
0.3966018 | 4.381798 | 219.0899 | 0.001983009 | 16.43174
0.4702689 | 4.818188 | 240.9094 | 0.002351345 | 18.0682 |  | σ= My/I
0.5071137 | 5.348756 | 267.4378 | 0.002535568 | 20.05783
0.6334049 | 6.965818 | 348.2909 | 0.003167025 | 26.12182
0.6860291 | 7.322418 | 366.1209 | 0.003430145 | 27.45906
0.7649709 | 8.113211 | 405.6606 | 0.003824855 | 30.42454
0.8018045 | 8.587136 | 429.3568 | 0.004009022 | 32.20176
0.8544286 | 9.134853 | 456.7427 | 0.004272143 | 34.2557
0.9070528 | 9.58469 | 479.2345 | 0.004535264 | 35.94258
0.9807311 | 10.44188 | 522.0942 | 0.004903655 | 39.15706
1.049146 | 10.9516 | 547.5801 | 0.005245729 | 41.0685
1.112286 | 11.25577 | 562.7885 | 0.005561429 | 42.20913
1.159658 | 11.6022 | 580.1099 | 0.005798288 | 43.50824
1.233 | 12.06669 | 603.3347 | 0.006165 | 45.2501
1.296476 | 12.10669 | 605.3343 | 0.00648238 | 45.40007 | 5.836343e-09
1.38067 | 11.86094 | 593.0472 | 0.006903351 | 44.47853
1.406988 | 11.66569 | 583.2844 | 0.007034939 | 43.74632
1.449085 | 10.86362 | 543.181 | 0.007245425 | 40.73857
1.5175 | 9.739276 | 486.9638 | 0.007587499 | 36.52228
1.563729 | 6.8751 | 343.755 | 0.007818646 | 25.78162
1.608089 | 5.799288 | 289.9644 | 0.008040443 | 21.74733